## Sheet1
KẾ HOẠCH GỬI MẪU ĐO COF
Địa chỉ đo: |  | Trung Tâm Quatest 3
Báo giá (VND/mẫu) |  | 525 000 VND/ mẫu (Đã tính 5% VAT)
Stt | Tên nguyên liệu | Kích thước | Lot | Kết quả COF
|  |  |  | Lần 1 |  | Lần 2 | Lần 3
|  |  |  | 22/6 -1/7/2022 |  | 22/7 - 1/8 (dự kiến) | Tháng 8/2022 (dự kiến)
|  |  |  | Ma sát tĩnh | Ma sát động
1 | Màng PE/EVOH 6u/PE | 55 mic, khổ 870mm | EHTW0121I12 | 0.209 | 0.164
2 | Màng PP/EVOH 6u/PP | 55 mic, khổ 830mm | BPEP1322C17 | 0.229 | 0.187
3 | CPP | 40 mic, khổ 800mm | CPPF1022A14 | 0.267 | 0.207
4 | CPP | 40 mic, khổ 880mm | CPPF0922E20 | 0.275 | 0.216
5 | CPP | 40 mic, khổ 1020mm | CPPF0722D04 | 0.264 | 0.21
6 | CPP | 40 mic, khổ 1100mm | CPPF0822E20 | 0.298 | 0.214
7 | CPP | 40 mic, khổ 1100mm | CPPF0821K12 | 0.305 | 0.235
| Tổng chi phí 7 mẫu (lần 1) | 3675000 | VND